## Envelopes
id | name | età | Roof | GroundFloor | IntCeiling | ExtWall | IntWall | Window
1 | <1859 SFH | <1859 | 1 | 3 | 52 | 2 | 56 | 1
2 | <1859 MFH |  | 1 | 4 | 52 | 2 | 56 | 1
3 | 1860-1918 SHF | 1860-1918 | 5 | 4 | 52 | 6 | 56 | 1
4 | 1860-1918 TH |  | 7 | 4 | 52 | 6 | 56 | 2
5 | 1860-1918 MFH |  | 5 | 9 | 52 | 8 | 56 | 2
6 | 1919-1948 AB |  | 5 | 9 | 52 | 6 | 56 | 1
7 | 1919-1948 SHF | 1919-1948 | 10 | 11 | 53 | 6 | 57 | 1
8 | 1919-1948 TH |  | 12 | 11 | 53 | 6 | 57 | 1
9 | 1919-1948 MFH |  | 10 | 11 | 53 | 6 | 57 | 3
10 | 1919-1948 AB |  | 12 | 11 | 53 | 13 | 57 | 3
11 | 1949-1957 SHF | 1949-1957 | 14 | 15 | 53 | 13 | 57 | 1
12 | 1949-1957 TH |  | 12 | 17 | 53 | 19 | 57 | 1
13 | 1949-1957 MFH |  | 18 | 20 | 53 | 19 | 57 | 3
14 | 1949-1957 AB |  | 18 | 17 | 53 | 19 | 57 | 3
15 | 1958-1968 SHF | 1958-1968 | 21 | 22 | 53 | 19 | 57 | 1
16 | 1958-1968 TH |  | 23 | 22 | 53 | 24 | 57 | 1
17 | 1958-1968 MFH |  | 23 | 22 | 53 | 19 | 57 | 3
18 | 1958-1968 AB |  | 23 | 22 | 53 | 19 | 57 | 3
19 | 1969-1978 SFH | 1969-1978 | 25 | 27 | 53 | 26 | 57 | 1
20 | 1969-1978 TH |  | 23 | 27 | 53 | 26 | 57 | 1
21 | 1969-1978 MFH |  | 23 | 27 | 53 | 1 | 57 | 3
22 | 1969-1978 AB |  | 23 | 27 | 53 | 28 | 57 | 3
23 | 1979-1983 SFH | 1979-1983 | 29 | 31 | 54 | 30 | 58 | 4
24 | 1979-1983 TH |  | 29 | 31 | 54 | 30 | 58 | 1
25 | 1979-1983 MFH |  | 32 | 31 | 54 | 30 | 58 | 3
26 | 1984-1994 SFH | 1984-1994 | 33 | 35 | 54 | 34 | 58 | 5
27 | 1984-1994 TH |  | 33 | 35 | 54 | 36 | 58 | 1
28 | 1984-1994 MFH |  | 37 | 35 | 54 | 36 | 58 | 3
29 | 1995-2001 SFH | 1995-2001 | 38 | 40 | 55 | 39 | 59 | 6
30 | 1995-2001 TH |  | 38 | 40 | 55 | 36 | 59 | 7
31 | 1995-2001 MFH |  | 41 | 40 | 55 | 42 | 59 | 8
32 | 2002-2009 SFH | 2002-2009 | 43 | 44 | 55 | 39 | 59 | 9
33 | 2002-2009 TH |  | 45 | 44 | 55 | 39 | 59 | 10
34 | 2002-2009 MFH |  | 45 | 47 | 55 | 46 | 59 | 11
35 | >2010 SFH | >2010 | 48 | 50 | 55 | 49 | 59 | 12
36 | >2010 TH |  | 48 | 50 | 55 | 49 | 59 | 12
37 | >2010 MFH |  | 51 | 50 | 55 | 49 | 59 | 12
35 | <1918 NR | <1918 | 60 | 68 | 52 | 63 | 56 | 1
36 | 1919-1976 NR | 1919-1976 | 60 | 68 | 53 | 64 | 56 | 1
37 | 1977-1983 NR | 1977-1983 | 61 | 69 | 54 | 65 | 57 | 1
38 | 1984-1994 NR | 1984-1994 | 62 | 70 | 54 | 66 | 57 | 8
39 | >1995 NR | >1995 | 62 | 70 | 55 | 67 | 59 | 10

## Opaque_types
id | type
1 | Roof
2 | ExtWall
3 | GroundFloor
4 | IntCeiling
5 | IntWall

## Constructions
id | name | type | U-value [W/(m2 K)] | Weight class | Boundary (only vdi) | material_1_id | material_2_id | material_3_id | material_4_id | material_5_id | material_6_id | material_7_id | material_8_id | material_9_id | material_10_id
1 | tilted roof with cavity between rafters | Roof | 2.6 | Light | Asim
2 | timber frame | ExtWall | 2 | Light | Asim
3 | natural stone floor on soil | GroundFloor | 2.9 | Light | Asim
4 | wooden beam ceiling | GroundFloor | 0.88 | Light | Asim
5 | tilted roof with clay/straw filling between rafters | Roof | 1.3 | Light | Asim
6 | brickwork | ExtWall | 1.7 | Light | Asim
7 | wooden beam ceiling with visible beams | Roof | 0.77 | Light | Asim
8 | masonry of natural stones or bricks | ExtWall | 2.2 | Light | Asim
9 | vault ceiling | GroundFloor | 0.88 | Light | Asim
10 | tilted roof with wood fiberboard planking | Roof | 1.4 | Light | Asim
11 | concrete ceiling with steel beams and wooden flooring | GroundFloor | 0.77 | Heavy | Asim
12 | wooden beam ceiling | Roof | 0.65 | Light | Asim
13 | brickwork, two layers | ExtWall | 1.4 | Heavy | Asim
14 | tilted roof with masonry between rafters | Roof | 1.4 | Heavy | Asim
15 | concrete ceiling with wooden flooring | GroundFloor | 0.78 | Heavy | Asim
16 | Mansory | ExtWall | 1 | Light | Asim
17 | cavity blocks ceiling | GroundFloor | 1.29 | Heavy | Asim
18 | concrete ceiling | Roof | 1.08 | Heavy | Asim
19 | masonry of hollow blocks or honeycomb bricks | ExtWall | 1.2 | Heavy | Asim
20 | concrete ceiling | GroundFloor | 1.33 | Heavy | Asim
21 | tilted roof with 5 cm insulation | Roof | 0.8 | Heavy | Asim
22 | concrete ceiling with 1 cm insulation | GroundFloor | 1.08 | Light | Asim
23 | concrete ceiling with 5 cm insulation | Roof | 0.51 | Heavy | Asim
24 | masonry of hollow blocks or honeycomb bricks | ExtWall | 1.2 | Heavy | Asim
25 | flat roof with 6 cm insulation | Roof | 0.5 | Heavy | Asim
26 | masonry | ExtWall | 1 | Heavy | Asim
27 | concrete ceiling with 2 cm insulation | GroundFloor | 0.77 | Heavy | Asim
28 | concrete panels | ExtWall | 1.1 | Heavy | Asim
29 | tilted roof with 8 cm insulation | Roof | 0.5 | Heavy | Asim
30 | masonry of light honeycomb bricks / light mortar | ExtWall | 0.8 | Heavy | Asim
31 | concrete ceiling with 4 cm insulation | GroundFloor | 0.65 | Heavy | Asim
32 | tilted roof with 6 cm insulation | Roof | 0.43 | Light | Asim
33 | tilted roof with 12 cm insulation | Roof | 0.4 | Light | Asim
34 | masonry of porous concrete / light mortar | ExtWall | 0.5 | Heavy | Asim
35 | concrete ceiling with 6 cm insulation | GroundFloor | 0.51 | Heavy | Asim
36 | masonry of light honeycomb bricks / light mortar | ExtWall | 0.6 | Heavy | Asim
37 | concrete ceiling with 10 cm insulation | Roof | 0.36 | Heavy | Asim
38 | tilted roof with 14 cm insulation | Roof | 0.35 | Heavy | Asim
39 | two layers of brickwork with 10 cm insulation | ExtWall | 0.3 | Heavy | Asim
40 | concrete ceiling with 8 cm insulation | GroundFloor | 0.4 | Heavy | Asim
41 | concrete ceiling with 10 cm insulation | Roof | 0.32 | Heavy | Asim
42 | masonry with 8 cm render insulation system | ExtWall | 0.4 | Heavy | Asim
43 | tilted roof with 16 cm insulation | Roof | 0.25 | Light | Asim
44 | concrete ceiling with 10 cm insulation (lower thermal conductivity) | GroundFloor | 0.28 | Heavy | Asim
45 | tilted roof with 18 cm insulation | Roof | 0.2 | Heavy | Asim
46 | masonry with 14 cm render insulation system | ExtWall | 0.25 | Heavy | Asim
47 | concrete ceiling with 10 cm insulation ground | GroundFloor | 0.32 | Heavy | Asim
48 | insulate cavity between rafters + add insulation layer, total insulation thickness 21 cm | Roof | 0.2 | Heavy | Asim
49 | 12 cm of external insulation brickwork + plaster (external insulated render system) | ExtWall | 0.28 | Heavy | Asim
50 | (bottom) slab + 10 cm external insulation | GroundFloor | 0.35 | Heavy | Asim
51 | 18 cm insulation on ceiling + roofing | Roof | 0.2 | Heavy | Asim
52 | Internal Ceiling 3 | IntCeiling | 3 | Light | Sim
53 | Internal ceiling 2.5 | IntCeiling | 2.5 | Light | Sim
54 | Internal Ceiling 1.5 | IntCeiling | 1.5 | Heavy | Sim
55 | Internal Ceiling 0.5 | IntCeiling | 0.5 | Heavy | Sim
56 | Internal Wall 3 | IntWall | 3 | Light | Sim
57 | Internal Wall 2.5 | IntWall | 2.5 | Light | Sim
58 | Internal Wall 1.5 | IntWall | 1.5 | Heavy | Sim
59 | Internal Wall 0.4 | IntWall | 0.4 | Heavy | Sim
60 | Roof_NR_1 | Roof | 1 | Light | Sim
61 | Roof_NR_0.45 | Roof | 0.45 | Heavy | Sim
62 | Roof_NR_0.3 | Roof | 0.3 | Heavy | Sim
63 | Wall_NR_2 | ExtWall | 2 | Light | Sim
64 | Wall_NR_1.5 | ExtWall | 1.5 | Light | Sim
65 | Wall_NR_1.2 | ExtWall | 1.2 | Heavy | Sim
66 | Wall_NR_0.85 | ExtWall | 0.85 | Heavy | Sim
67 | Wall_NR_0.35 | ExtWall | 0.35 | Heavy | Sim
68 | Floor_NR_1.2 | GroundFloor | 1.2 | Light | Sim
69 | Floor_NR_0.85 | GroundFloor | 0.85 | Heavy | Sim
70 | Floor_NR_0.4 | GroundFloor | 0.4 | Heavy | Sim
71 | Ceiling with reinforced brick-concrete slab (20 cm) | Roof |  |  | Asim | 20 | 19 | 18 | 17 | 16 | 4
72 | Hollow wall brick masonry (12-5-8) | ExtWall |  |  | Asim | 3 | 23 | 22 | 21 | 4
73 | Cinder blocks (30 cm) | ExtWall |  |  | Asim | 3 | 24 | 4
74 | Floor with reinforced concrete slab, traditional screed (12 cm) | GroundFloor |  |  | Asim | 6 | 7 | 8 | 12
75 | Brick-concrete slab - traditional screed (16 cm+ 10 cm) | IntCeiling |  |  | Sim | 12 | 26 | 27 | 26 | 28 | 3
76 | Hollow tiles and plaster (6 cm) | IntWall |  |  | Sim | 14 | 13 | 14
77 | Brick-concrete slab - traditional screed (16 cm+ 10 cm) | IntCeiling |  |  | Sim | 3 | 28 | 26 | 27 | 26 | 12
78 | Ceiling with reinforced brick-concrete slab (16 cm) | Roof |  |  | Asim | 40 | 41 | 20 | 39 | 26 | 17 | 28 | 4
79 | Hollow bricks with cavity (8-2-25) | ExtWall |  |  | Asim | 3 | 34 | 35 | 21 | 4
80 | Precast Reinforced concrete wall,low insulation (1-6-25) | ExtWall |  |  | Asim | 3 | 36 | 37 | 38 | 4
81 | Floor with reinforced concrete slab, lightweight screed (12 cm) | GroundFloor |  |  | Asim | 6 | 7 | 8 | 12
82 | Brick-concrete slab - lightweight screed (6 cm) | IntCeiling |  |  | Sim | 12 | 26 | 33 | 26 | 17 | 28 | 3
83 | Hollow tiles and plaster (8 cm) | IntWall |  |  | Sim | 14 | 25 | 14
84 | Precast reinforced-concrete wall, low insulation (4 cm) | ExtWall |  |  | Asim | 3 | 37 | 51 | 45 | 4
85 | Floor with reinforced concrete slab, lightweight screed - insulation (5 cm) | GroundFloor |  |  | Asim | 6 | 46 | 43 | 8 | 12
86 | Brick-concrete slab - lightweight screed (6 cm) - insulation (5 cm) | IntCeiling |  |  | Sim | 12 | 26 | 41 | 33 | 26 | 17 | 43 | 3
87 | Hollow tiles and plaster (8 cm) | IntWall |  |  | Sim | 14 | 25 | 14
88 | Brick-concrete slab - lightweight screed (6 cm) - insulation (5 cm) | IntCeiling |  |  | Sim | 3 | 43 | 17 | 26 | 33 | 41 | 26 | 12
89 | Ceiling with reinforced brick-concrete slab, insulated (24 cm + 10 cm) | Roof |  |  | Asim | 40 | 49 | 20 | 39 | 26 | 17 | 43 | 4
90 | Perforated bricks and medium insulation (30-10) | ExtWall |  |  | Asim | 3 | 49 | 53 | 4
91 | Floor with reinforced concrete slab, lightweight screed (12 cm) - insulation (10 cm) | GroundFloor |  |  | Asim | 6 | 46 | 49 | 8 | 12
92 | Brick-concrete slab - lightweight screed (12 cm)- insulation (10 cm) | IntCeiling |  |  | Sim | 12 | 26 | 47 | 33 | 26 | 17 | 43 | 3
93 | Hollow tiles and plaster (8 cm) | IntWall |  |  | Sim | 14 | 25 | 14
94 | Brick-concrete slab - lightweight screed (12 cm)- insulation (10 cm) | IntCeiling |  |  | Sim | 3 | 43 | 17 | 26 | 33 | 47 | 26 | 12
95 | Ceiling with reinforced brick-concrete slab, insulated (24 cm + 5 cm) | Roof |  |  | Asim | 40 | 49 | 20 | 39 | 26 | 17 | 43 | 4
96 | Brick blocks ad external high insulation (2-30-15-2) | ExtWall |  |  | Asim | 3 | 52 | 53 | 4
Note on E1: Administrator: Very heavy Heavy Medium Light Very light

## Materials
id | name | Material_type | Thickness [m] | Conductivity [W/(m K)] | Density [kg/m³] | Specific_heat [J/(kg K)] | Thermal_absorptance [-] | Thermal_resistance [(m2 K)/W]
1 | Wood | Opaque | 0.03 | 0.15 | 550 | 1600 | 0.7
2 | Roof Tiles | Opaque | 0.015 | 0.575 | 1800 | 840 | 0.9
3 | Plaster (external) | Opaque | 0.02 | 0.9 | 1800 | 910 | 0.9
4 | Plaster (internal) | Opaque | 0.02 | 0.7 | 1400 | 1000 | 0.9
5 | Stones blocks (wall) | Opaque | 0.4 | 2.4 | 2500 | 1000 | 0.7
6 | scree (ghiaione) | Opaque | 0.3 | 1.2 | 1700 | 1000 | 0.7
7 | concrete screed (traditional-10cm) | Opaque | 0.1 | 1.16 | 2000 | 670 | 0.7
8 | concrete mortar (2 cm) | Opaque | 0.02 | 1.4 | 2000 | 670 | 0.7
9 | beams and dead-air space | Opaque | 0.2 | 1.11 | 1.2 | 1000 | 0.7
10 | wood (6 cm) | Opaque | 0.06 | 0.18 | 710 | 2700 | 0.7
11 | Plywood | Opaque | 0.01 | 0.1 | 450 | 1000 | 0.7
12 | Gres (internal floor coating) | Opaque | 0.015 | 1.47 | 1700 | 1000 | 0.7
13 | Hollow tile (6 cm) | Opaque | 0.06 | 0.694 | 600 | 1000 | 0.7
14 | Plaster (internal wall) | Opaque | 0.015 | 0.7 | 1400 | 1010 | 0.7
15 | Solid bricks | Opaque | 0.375 | 0.72 | 1800 | 1000 | 0.7
16 | Steel rafter and hollow bricks (16 cm) | Opaque | 0.16 | 0.48 | 900 | 1000 | 0.7
17 | Reinforced concrete (4 cm) | Opaque | 0.04 | 1.4 | 2400 | 1000 | 0.7
18 | concrete mortar (3 cm) | Opaque | 0.03 | 1.4 | 2000 | 1000 | 0.7
19 | concrete screed (traditional-12cm) | Opaque | 0.12 | 1.16 | 2000 | 670 | 0.7
20 | Water proof coating | Opaque | 0.01 | 0.17 | 1200 | 1000 | 0.8
21 | Hollow bricks (8 cm) | Opaque | 0.08 | 0.4 | 800 | 1000 | 0.7
22 | air gap | AirGapMaterial | 0.05 | 0.2777778 | 1.2 | 1005 | 0.7 | 0.18
23 | Solid bricks (25 cm) | Opaque | 0.25 | 0.72 | 1800 | 1000 | 0.7
24 | Cinder Blocks (30 cm) | Opaque | 0.3 | 0.5 | 1800 | 1000 | 0.7
25 | Hollow tile (8 cm) | Opaque | 0.08 | 0.694 | 600 | 1000 | 0.7
26 | concrete mortar (2 cm) | Opaque | 0.02 | 1.4 | 2000 | 1000 | 0.7
27 | concrete screed (traditional-6cm) | Opaque | 0.06 | 1.06 | 1700 | 1000 | 0.7
28 | Hollow bricks and concrete beams (16 cm) | Opaque | 0.16 | 0.49 | 900 | 1000 | 0.7
29 | Concrete blocks | Opaque | 0.15 | 0.5 | 1400 | 1000 | 0.7
30 | Air Gap (10 cm) | AirGapMaterial | 0.08 | 0.4444444 | 1.2 | 1005 | 0.7 | 0.18
31 | Hollow bricks (12 cm) | Opaque | 0.12 | 0.39 | 800 | 1000 | 0.7
32 | Air Gap (6 cm) | AirGapMaterial | 0.06 | 0.3333333 | 1.2 | 1005 | 0.7 | 0.18
33 | Lightweight concrete screed (6 cm) | Opaque | 0.06 | 0.58 | 900 | 1000 | 0.7
34 | Perforated bricks | Opaque | 0.25 | 0.4 | 1000 | 1000 | 0.7
35 | Air Gap with insulation (2 cm) | AirGapMaterial | 0.02 | 0.045 | 30 | 570 | 0.7 | 0.4444444
36 | Concerete panel (25 cm) | Opaque | 0.25 | 0.58 | 1400 | 1000 | 0.7
37 | Insulating Fiberglass panel | Opaque | 0.03 | 0.04 | 30 | 670 | 0.7
38 | Concerete panel (1 cm) | Opaque | 0.01 | 0.58 | 1400 | 1000 | 0.7
39 | concrete screed (traditional-12cm) | Opaque | 0.12 | 1.06 | 1900 | 1000 | 0.7
40 | klinker | Opaque | 0.03 | 0.7 | 1500 | 1000 | 0.8
41 | Polystyrene insulation panel | Opaque | 0.02 | 0.045 | 30 | 1220 | 0.7
42 | Insulating Fiberglass panel | Opaque | 0.06 | 0.04 | 30 | 670 | 0.7
43 | Hollow bricks and concrete beams (24 cm) | Opaque | 0.24 | 0.65 | 900 | 1000 | 0.7
44 | Solid Bricks (25 cm) | Opaque | 0.25 | 0.72 | 1800 | 1000 | 0.7
45 | Polystyrene insulation panel | Opaque | 0.04 | 0.045 | 15 | 1220 | 0.7
46 | Lightweight screed (12 cm) | Opaque | 0.12 | 0.33 | 1200 | 1000 | 0.7
47 | Polystyrene insulation panel (5 cm) | Opaque | 0.05 | 0.045 | 30 | 1220 | 0.7
48 | Solid Bricks (38 cm) | Opaque | 0.38 | 0.72 | 1800 | 1000 | 0.7
49 | Polystyrene insulation panel (10 cm) | Opaque | 0.1 | 0.045 | 30 | 1220 | 0.7
50 | Pignatte in laterizio | Opaque | 0.16 | 0.64 | 600 | 1000 | 0.7
51 | Concrete panel (30 cm) | Opaque | 0.3 | 0.58 | 1400 | 1000 | 0.7
52 | Polystyrene insulation panel (10 cm) | Opaque | 0.15 | 0.045 | 30 | 1220 | 0.7
53 | Brick blocks | Opaque | 0.3 | 0.34 | 1000 | 1000 | 0.7
54 | Air gap with insulation (4cm) | AirGapMaterial | 0.04 | 0.045 | 15 | 1220 | 0.7 | 0.89

## Windows
id | name | U [W/(m²K)] | Solar_Heat_Gain_Coef [-] | visible_transmittance [-] | frame_factor [-] | shading_coef_int [-] | shading_coef_ext [-]
1 | wooden window with dual-pane glazing | 2.8 | 0.65 | 0.8 | 0.1 | 1 | 1
2 | box-type window: two single panes in wooden frames | 2.7 | 0.68 | 0.8 | 0.1 | 1 | 1
3 | plastic frame window with dual-pane glazing | 3 | 0.68 | 0.8 | 0.1 | 1 | 1
4 | metal frame window with dual-pane glazing | 4.3 | 0.85 | 0.85 | 0.1 | 1 | 1
5 | aluminium window with thermal disjunction and dual-pane glazing | 3.2 | 0.72 | 0.83 | 0.1 | 1 | 1
6 | aluminium window with dual-pane low-e glazing | 1.9 | 0.59 | 0.72 | 0.1 | 1 | 1
7 | wooden window with dual-pane low-e glazing | 1.6 | 0.58 | 0.77 | 0.1 | 1 | 1
8 | plastic window with dual-pane low-e glazing | 1.9 | 0.59 | 0.72 | 0.1 | 1 | 1
9 | aluminium window with dual-pane low-e glazing | 1.4 | 0.54 | 0.74 | 0.1 | 1 | 1
10 | wooden window with dual-pane low-e glazing | 1.3 | 0.5 | 0.73 | 0.1 | 1 | 1
11 | plastic window with dual-pane low-e glazing | 1.4 | 0.54 | 0.74 | 0.1 | 1 | 1
12 | windows with double glazing, argon filled, low-E | 1.3 | 0.5 | 0.73 | 0.1 | 1 | 1
Note on F1: Prataviera Enrico: 0 = no frame