## Envelopes
id | name | età | Roof | GroundFloor | IntCeiling | ExtWall | IntWall | Window
3 | 1961-1970 | 1961-1970 | 13 | 16 | 17 | 70 | 18 | 2
6 | 1971-1980 | 1971-1980 | 34 | 37 | 38 | 70 | 70 | 3
9 | 1981-1990 | 1981-1990 | 55 | 57 | 58 | 70 | 59 | 5

## Opaque_types
id | type
1 | Roof
2 | ExtWall
3 | GroundFloor
4 | IntCeiling
5 | IntWall

## Constructions
id | name | type | U-value [W/(m2 K)] | Weight class | Boundary (only vdi) | material_1_id | material_2_id | material_3_id | material_4_id | material_5_id | material_6_id | material_7_id | material_8_id | material_9_id | material_10_id
13 | Ceiling with reinforced brick-concrete slab (20 cm) | Roof |  |  | Asim | 20 | 19 | 18 | 17 | 16 | 4
14 | Hollow wall brick masonry (12-5-8) | ExtWall |  |  | Asim | 3 | 23 | 22 | 21 | 4
15 | Cinder blocks (30 cm) | ExtWall |  |  | Asim | 3 | 24 | 4
16 | Floor with reinforced concrete slab, traditional screed (12 cm) | GroundFloor |  |  | Asim | 6 | 7 | 8 | 12
17 | Brick-concrete slab - traditional screed (16 cm+ 10 cm) | IntCeiling |  |  | Sim | 12 | 26 | 27 | 26 | 28 | 3
18 | Hollow tiles and plaster (6 cm) | IntWall |  |  | Sim | 14 | 13 | 14
19 | Brick-concrete slab - traditional screed (16 cm+ 10 cm) | IntCeiling |  |  | Sim | 3 | 28 | 26 | 27 | 26 | 12
34 | Ceiling with reinforced brick-concrete slab (16 cm) | Roof |  |  | Asim | 40 | 41 | 20 | 39 | 26 | 17 | 28 | 4
35 | Hollow bricks with cavity (8-2-25) | ExtWall |  |  | Asim | 3 | 34 | 35 | 21 | 4
36 | Precast Reinforced concrete wall,low insulation (1-6-25) | ExtWall |  |  | Asim | 3 | 36 | 37 | 38 | 4
37 | Floor with reinforced concrete slab, lightweight screed (12 cm) | GroundFloor |  |  | Asim | 6 | 7 | 8 | 12
38 | Brick-concrete slab - lightweight screed (6 cm) | IntCeiling |  |  | Sim | 12 | 26 | 33 | 26 | 17 | 28 | 3
39 | Hollow tiles and plaster (8 cm) | IntWall |  |  | Sim | 14 | 25 | 14
50 | Precast reinforced-concrete wall, low insulation (4 cm) | ExtWall |  |  | Asim | 3 | 37 | 51 | 45 | 4
51 | Floor with reinforced concrete slab, lightweight screed - insulation (5 cm) | GroundFloor |  |  | Asim | 6 | 46 | 43 | 8 | 12
52 | Brick-concrete slab - lightweight screed (6 cm) - insulation (5 cm) | IntCeiling |  |  | Sim | 12 | 26 | 41 | 33 | 26 | 17 | 43 | 3
53 | Hollow tiles and plaster (8 cm) | IntWall |  |  | Sim | 14 | 25 | 14
54 | Brick-concrete slab - lightweight screed (6 cm) - insulation (5 cm) | IntCeiling |  |  | Sim | 3 | 43 | 17 | 26 | 33 | 41 | 26 | 12
55 | Ceiling with reinforced brick-concrete slab, insulated (24 cm + 10 cm) | Roof |  |  | Asim | 40 | 49 | 20 | 39 | 26 | 17 | 43 | 4
56 | Perforated bricks and medium insulation (30-10) | ExtWall |  |  | Asim | 3 | 49 | 53 | 4
57 | Floor with reinforced concrete slab, lightweight screed (12 cm) - insulation (10 cm) | GroundFloor |  |  | Asim | 6 | 46 | 49 | 8 | 12
58 | Brick-concrete slab - lightweight screed (12 cm)- insulation (10 cm) | IntCeiling |  |  | Sim | 12 | 26 | 47 | 33 | 26 | 17 | 43 | 3
59 | Hollow tiles and plaster (8 cm) | IntWall |  |  | Sim | 14 | 25 | 14
60 | Brick-concrete slab - lightweight screed (12 cm)- insulation (10 cm) | IntCeiling |  |  | Sim | 3 | 43 | 17 | 26 | 33 | 47 | 26 | 12
61 | Ceiling with reinforced brick-concrete slab, insulated (24 cm + 5 cm) | Roof |  |  | Asim | 40 | 49 | 20 | 39 | 26 | 17 | 43 | 4
62 | Brick blocks ad external high insulation (2-30-15-2) | ExtWall |  |  | Asim | 3 | 52 | 53 | 4
63 | tilted roof with cavity between rafters | Roof | 2.6 | Light | Asim
64 | timber frame | ExtWall | 2 | Light | Asim
65 | natural stone floor on soil | GroundFloor | 2.9 | Light | Asim
66 | wooden beam ceiling | GroundFloor | 0.88 | Light | Asim
67 | tilted roof with clay/straw filling between rafters | Roof | 1.3 | Light | Asim
68 | brickwork | ExtWall | 1.7 | Light | Asim
69 | wooden beam ceiling with visible beams | Roof | 0.77 | Light | Asim
70 | masonry of natural stones or bricks | ExtWall | 2.2 | Light | Asim
71 | vault ceiling | GroundFloor | 0.88 | Light | Asim
72 | tilted roof with wood fiberboard planking | Roof | 1.4 | Light | Asim
73 | concrete ceiling with steel beams and wooden flooring | GroundFloor | 0.77 | Heavy | Asim
74 | wooden beam ceiling | Roof | 0.65 | Light | Asim
75 | brickwork, two layers | ExtWall | 1.4 | Heavy | Asim
76 | tilted roof with masonry between rafters | Roof | 1.4 | Heavy | Asim
77 | concrete ceiling with wooden flooring | GroundFloor | 0.78 | Heavy | Asim
78 | Mansory | ExtWall | 1 | Light | Asim
79 | cavity blocks ceiling | GroundFloor | 1.29 | Heavy | Asim
80 | concrete ceiling | Roof | 1.08 | Heavy | Asim
Note on E1: Administrator: Very heavy Heavy Medium Light Very light

## Materials
id | name | Material_type | Thickness [m] | Conductivity [W/(m K)] | Density [kg/m³] | Specific_heat [J/(kg K)] | Thermal_absorptance [-] | Thermal_resistance [(m2 K)/W]
1 | Wood | Opaque | 0.03 | 0.15 | 550 | 1600 | 0.7
2 | Roof Tiles | Opaque | 0.015 | 0.575 | 1800 | 840 | 0.9
3 | Plaster (external) | Opaque | 0.02 | 0.9 | 1800 | 910 | 0.9
4 | Plaster (internal) | Opaque | 0.02 | 0.7 | 1400 | 1000 | 0.9
5 | Stones blocks (wall) | Opaque | 0.4 | 2.4 | 2500 | 1000 | 0.7
6 | scree (ghiaione) | Opaque | 0.3 | 1.2 | 1700 | 1000 | 0.7
7 | concrete screed (traditional-10cm) | Opaque | 0.1 | 1.16 | 2000 | 670 | 0.7
8 | concrete mortar (2 cm) | Opaque | 0.02 | 1.4 | 2000 | 670 | 0.7
9 | beams and dead-air space | Opaque | 0.2 | 1.11 | 1.2 | 1000 | 0.7
10 | wood (6 cm) | Opaque | 0.06 | 0.18 | 710 | 2700 | 0.7
11 | Plywood | Opaque | 0.01 | 0.1 | 450 | 1000 | 0.7
12 | Gres (internal floor coating) | Opaque | 0.015 | 1.47 | 1700 | 1000 | 0.7
13 | Hollow tile (6 cm) | Opaque | 0.06 | 0.694 | 600 | 1000 | 0.7
14 | Plaster (internal wall) | Opaque | 0.015 | 0.7 | 1400 | 1010 | 0.7
15 | Solid bricks | Opaque | 0.375 | 0.72 | 1800 | 1000 | 0.7
16 | Steel rafter and hollow bricks (16 cm) | Opaque | 0.16 | 0.48 | 900 | 1000 | 0.7
17 | Reinforced concrete (4 cm) | Opaque | 0.04 | 1.4 | 2400 | 1000 | 0.7
18 | concrete mortar (3 cm) | Opaque | 0.03 | 1.4 | 2000 | 1000 | 0.7
19 | concrete screed (traditional-12cm) | Opaque | 0.12 | 1.16 | 2000 | 670 | 0.7
20 | Water proof coating | Opaque | 0.01 | 0.17 | 1200 | 1000 | 0.8
21 | Hollow bricks (8 cm) | Opaque | 0.08 | 0.4 | 800 | 1000 | 0.7
22 | air gap | AirGapMaterial | 0.05 | 0.2777778 | 1.2 | 1005 | 0.7 | 0.18
23 | Solid bricks (25 cm) | Opaque | 0.25 | 0.72 | 1800 | 1000 | 0.7
24 | Cinder Blocks (30 cm) | Opaque | 0.3 | 0.5 | 1800 | 1000 | 0.7
25 | Hollow tile (8 cm) | Opaque | 0.08 | 0.694 | 600 | 1000 | 0.7
26 | concrete mortar (2 cm) | Opaque | 0.02 | 1.4 | 2000 | 1000 | 0.7
27 | concrete screed (traditional-6cm) | Opaque | 0.06 | 1.06 | 1700 | 1000 | 0.7
28 | Hollow bricks and concrete beams (16 cm) | Opaque | 0.16 | 0.49 | 900 | 1000 | 0.7
29 | Concrete blocks | Opaque | 0.15 | 0.5 | 1400 | 1000 | 0.7
30 | Air Gap (10 cm) | AirGapMaterial | 0.08 | 0.4444444 | 1.2 | 1005 | 0.7 | 0.18
31 | Hollow bricks (12 cm) | Opaque | 0.12 | 0.39 | 800 | 1000 | 0.7
32 | Air Gap (6 cm) | AirGapMaterial | 0.06 | 0.3333333 | 1.2 | 1005 | 0.7 | 0.18
33 | Lightweight concrete screed (6 cm) | Opaque | 0.06 | 0.58 | 900 | 1000 | 0.7
34 | Perforated bricks | Opaque | 0.25 | 0.4 | 1000 | 1000 | 0.7
35 | Air Gap with insulation (2 cm) | AirGapMaterial | 0.02 | 0.045 | 30 | 570 | 0.7 | 0.4444444
36 | Concerete panel (25 cm) | Opaque | 0.25 | 0.58 | 1400 | 1000 | 0.7
37 | Insulating Fiberglass panel | Opaque | 0.03 | 0.04 | 30 | 670 | 0.7
38 | Concerete panel (1 cm) | Opaque | 0.01 | 0.58 | 1400 | 1000 | 0.7
39 | concrete screed (traditional-12cm) | Opaque | 0.12 | 1.06 | 1900 | 1000 | 0.7
40 | klinker | Opaque | 0.03 | 0.7 | 1500 | 1000 | 0.8
41 | Polystyrene insulation panel | Opaque | 0.02 | 0.045 | 30 | 1220 | 0.7
42 | Insulating Fiberglass panel | Opaque | 0.06 | 0.04 | 30 | 670 | 0.7
43 | Hollow bricks and concrete beams (24 cm) | Opaque | 0.24 | 0.65 | 900 | 1000 | 0.7
44 | Solid Bricks (25 cm) | Opaque | 0.25 | 0.72 | 1800 | 1000 | 0.7
45 | Polystyrene insulation panel | Opaque | 0.04 | 0.045 | 15 | 1220 | 0.7
46 | Lightweight screed (12 cm) | Opaque | 0.12 | 0.33 | 1200 | 1000 | 0.7
47 | Polystyrene insulation panel (5 cm) | Opaque | 0.05 | 0.045 | 30 | 1220 | 0.7
48 | Solid Bricks (38 cm) | Opaque | 0.38 | 0.72 | 1800 | 1000 | 0.7
49 | Polystyrene insulation panel (10 cm) | Opaque | 0.1 | 0.045 | 30 | 1220 | 0.7
50 | Pignatte in laterizio | Opaque | 0.16 | 0.64 | 600 | 1000 | 0.7
51 | Concrete panel (30 cm) | Opaque | 0.3 | 0.58 | 1400 | 1000 | 0.7
52 | Polystyrene insulation panel (10 cm) | Opaque | 0.15 | 0.045 | 30 | 1220 | 0.7
53 | Brick blocks | Opaque | 0.3 | 0.34 | 1000 | 1000 | 0.7
54 | Air gap with insulation (4cm) | AirGapMaterial | 0.04 | 0.045 | 15 | 1220 | 0.7 | 0.89

## Windows
id | name | U [W/(m²K)] | Solar_Heat_Gain_Coef [-] | visible_transmittance [-] | frame_factor [-] | shading_coef_int [-] | shading_coef_ext [-]
2 | Single glazing, wood frame | 4.9 | 0.82 | 0.85 | 0 | 1 | 0.9
3 | Double glazing, air filled, metal frame without thermal break | 3.7 | 0.7 | 0.79 | 0 | 1 | 0.9
5 | Low-e double glazing, air/gas filled, wood frame | 2.2 | 0.27 | 0.64 | 0 | 1 | 0.9
Note on F1: Prataviera Enrico: 0 = no frame