## Envelopes
id | name | Roof | GroundFloor | IntCeiling | ExtWall | IntWall | Window
1 | <45 | 1 | 3 | 4 | 2 | 5 | 1
2 | 1930-1945 | 7 | 9 | 10 | 8 | 11 | 1
3 | 1945-1960 | 13 | 16 | 17 | 14 | 18 | 2
4 | 45-76 | 20 | 23 | 24 | 21 | 25 | 2
5 | 1971-1980 | 27 | 30 | 31 | 28 | 32 | 3
6 | 76-91 | 34 | 37 | 38 | 35 | 39 | 3
7 | 1991-2000 | 41 | 44 | 45 | 42 | 46 | 4
8 | 91-05 | 48 | 51 | 52 | 49 | 53 | 4
9 | >2005 | 55 | 57 | 58 | 56 | 59 | 5
10 | After 2010 | 61 | 63 | 64 | 62 | 65 | 6

## Opaque_types
id | type
1 | Roof
2 | ExtWall
3 | GroundFloor
4 | IntCeiling
5 | IntWall

## Constructions
id | name | type | U-value [W/(m2 K)] | Weight class | Boundary (only vdi) | material_1_id | material_2_id | material_3_id | material_4_id | material_5_id | material_6_id | material_7_id | material_8_id | material_9_id | material_10_id
1 | Wooden roof/No insulation | Roof |  |  | Asim | 2 | 1
2 | Stone Masonry | ExtWall |  |  | Asim | 3 | 5 | 4
3 | Concrete ground slab | GroundFloor |  |  | Asim | 6 | 7 | 8 | 12
4 | Beams-wooden slab (6 cm+20 cm) | IntCeiling |  |  | Sim | 12 | 10 | 9 | 11 | 4
5 | Hollow tiles and plaster (6 cm) | IntWall |  |  | Sim | 14 | 13 | 14
6 | Beams-wooden slab (6 cm+20 cm) | IntCeiling |  |  | Sim | 4 | 11 | 9 | 10 | 12
7 | Wooden roof/No insulation | Roof |  |  | Asim | 2 | 1
8 | Solid Bricks (37.5 cm) | ExtWall |  |  | Asim | 3 | 15 | 4
9 | Concrete ground slab | GroundFloor |  |  | Asim | 6 | 7 | 8 | 12
10 | Steel beams and hollow bricks (16 cm) | IntCeiling |  |  | Sim | 3 | 50 | 8 | 12
11 | Hollow tiles and plaster (6 cm) | IntWall |  |  | Sim | 14 | 13 | 14
12 | Steel beams and hollow bricks (16 cm) | IntCeiling |  |  | Sim | 12 | 8 | 50 | 3
13 | Ceiling with reinforced brick-concrete slab (20 cm) | Roof |  |  | Asim | 20 | 19 | 18 | 17 | 16 | 4
14 | Hollow wall brick masonry (12-5-8) | ExtWall |  |  | Asim | 3 | 23 | 22 | 21 | 4
15 | Cinder blocks (30 cm) | ExtWall |  |  | Asim | 3 | 24 | 4
16 | Floor with reinforced concrete slab, traditional screed (12 cm) | GroundFloor |  |  | Asim | 6 | 7 | 8 | 12
17 | Brick-concrete slab - traditional screed (16 cm+ 10 cm) | IntCeiling |  |  | Sim | 12 | 26 | 27 | 26 | 28 | 3
18 | Hollow tiles and plaster (6 cm) | IntWall |  |  | Sim | 14 | 13 | 14
19 | Brick-concrete slab - traditional screed (16 cm+ 10 cm) | IntCeiling |  |  | Sim | 3 | 28 | 26 | 27 | 26 | 12
20 | Ceiling with reinforced brick-concrete slab (16 cm), trad. screed (12 cm) | Roof |  |  | Asim | 20 | 19 | 18 | 17 | 16 | 4
21 | Hollow wall brick masonry (8-6-12) | ExtWall |  |  | Asim | 3 | 31 | 32 | 31 | 4
22 | Cinder blocks with cavity (8-5-15) | ExtWall |  |  | Asim | 29 | 22 | 21 | 4
23 | Floor with reinforced concrete slab, traditional screed (12 cm) | GroundFloor |  |  | Asim | 6 | 7 | 8 | 12
24 | Brick-concrete slab - lightweight screed (6 cm) | IntCeiling |  |  | Sim | 12 | 26 | 33 | 26 | 28 | 3
25 | Hollow tiles and plaster (6 cm) | IntWall |  |  | Sim | 14 | 13 | 14
26 | Brick-concrete slab - lightweight screed (6 cm) | IntCeiling |  |  | Sim | 3 | 28 | 26 | 33 | 26 | 12
27 | Ceiling with reinforced brick-concrete slab (16 cm + 12 cm) | Roof |  |  | Asim | 20 | 19 | 18 | 17 | 16 | 4
28 | Hollow/solid bricks with cavity (12-8-12) | ExtWall |  |  | Asim | 3 | 31 | 30 | 31 | 4
29 | Precast Reinforced concrete wall,slightly insulated (1-3-25) | ExtWall |  |  | Asim | 3 | 36 | 37 | 38 | 4
30 | Floor with reinforced concrete slab, traditional screed (12 cm) | GroundFloor |  |  | Asim | 6 | 7 | 8 | 12
31 | Brick-concrete slab - traditional screed (16 cm+ 10 cm) | IntCeiling |  |  | Sim | 12 | 26 | 39 | 26 | 17 | 28 | 3
32 | Hollow tiles and plaster (8 cm) | IntWall |  |  | Sim | 14 | 25 | 14
33 | Brick-concrete slab - traditional screed (16 cm+ 10 cm) | IntCeiling |  |  | Sim | 3 | 28 | 17 | 26 | 39 | 26 | 12
34 | Ceiling with reinforced brick-concrete slab (16 cm) | Roof |  |  | Asim | 40 | 41 | 20 | 39 | 26 | 17 | 28 | 4
35 | Hollow bricks with cavity (8-2-25) | ExtWall |  |  | Asim | 3 | 34 | 35 | 21 | 4
36 | Precast Reinforced concrete wall,low insulation (1-6-25) | ExtWall |  |  | Asim | 3 | 36 | 37 | 38 | 4
37 | Floor with reinforced concrete slab, lightweight screed (12 cm) | GroundFloor |  |  | Asim | 6 | 7 | 8 | 12
38 | Brick-concrete slab - lightweight screed (6 cm) | IntCeiling |  |  | Sim | 12 | 26 | 33 | 26 | 17 | 28 | 3
39 | Hollow tiles and plaster (8 cm) | IntWall |  |  | Sim | 14 | 25 | 14
40 | Brick-concrete slab - lightweight screed (6 cm) | IntCeiling |  |  | Sim | 3 | 28 | 17 | 26 | 33 | 26 | 12
41 | Ceiling with reinforced brick-concrete slab (24 cm) | Roof |  |  | Asim | 40 | 41 | 20 | 39 | 26 | 17 | 43 | 4
42 | Hollow/solid bricks with insulated cavity (25-4-8) | ExtWall |  |  | Asim | 3 | 44 | 45 | 21 | 4
43 | Precast Reinforced concrete wall, low insulation (30 cm + 4 cm) | ExtWall |  |  | Asim | 3 | 37 | 51 | 45 | 4
44 | Floor with reinforced concrete slab, lightweight screed (12 cm) | GroundFloor |  |  | Asim | 6 | 46 | 18 | 12
45 | Internal Floor with reinforced brick-concrete slab (24 cm), trad. screed (12 cm) - insulation (2 cm) | IntCeiling |  |  | Sim | 12 | 26 | 33 | 26 | 17 | 43 | 3
46 | Hollow tiles and plaster (8 cm) | IntWall |  |  | Sim | 14 | 25 | 14
47 | Internal Floor with reinforced brick-concrete slab (24 cm), trad. screed (12 cm) - insulation (2 cm) | IntCeiling |  |  | Sim | 3 | 43 | 17 | 26 | 33 | 26 | 12
48 | Ceiling with reinforced brick-concrete slab, insulated (24 cm + 5 cm) | Roof |  |  | Asim | 40 | 47 | 20 | 39 | 26 | 17 | 43 | 4
49 | Hollow/solid bricks with cavity (8-5-25) | ExtWall |  |  | Asim | 3 | 48 | 54 | 21 | 4
50 | Precast reinforced-concrete wall, low insulation (4 cm) | ExtWall |  |  | Asim | 3 | 37 | 51 | 45 | 4
51 | Floor with reinforced concrete slab, lightweight screed - insulation (5 cm) | GroundFloor |  |  | Asim | 6 | 46 | 43 | 8 | 12
52 | Brick-concrete slab - lightweight screed (6 cm) - insulation (5 cm) | IntCeiling |  |  | Sim | 12 | 26 | 41 | 33 | 26 | 17 | 43 | 3
53 | Hollow tiles and plaster (8 cm) | IntWall |  |  | Sim | 14 | 25 | 14
54 | Brick-concrete slab - lightweight screed (6 cm) - insulation (5 cm) | IntCeiling |  |  | Sim | 3 | 43 | 17 | 26 | 33 | 41 | 26 | 12
55 | Ceiling with reinforced brick-concrete slab, insulated (24 cm + 10 cm) | Roof |  |  | Asim | 40 | 49 | 20 | 39 | 26 | 17 | 43 | 4
56 | Perforated bricks and medium insulation (30-10) | ExtWall |  |  | Asim | 3 | 49 | 53 | 4
57 | Floor with reinforced concrete slab, lightweight screed (12 cm) - insulation (10 cm) | GroundFloor |  |  | Asim | 6 | 46 | 49 | 8 | 12
58 | Brick-concrete slab - lightweight screed (12 cm)- insulation (10 cm) | IntCeiling |  |  | Sim | 12 | 26 | 47 | 33 | 26 | 17 | 43 | 3
59 | Hollow tiles and plaster (8 cm) | IntWall |  |  | Sim | 14 | 25 | 14
60 | Brick-concrete slab - lightweight screed (12 cm)- insulation (10 cm) | IntCeiling |  |  | Sim | 3 | 43 | 17 | 26 | 33 | 47 | 26 | 12
61 | Ceiling with reinforced brick-concrete slab, insulated (24 cm + 5 cm) | Roof |  |  | Asim | 40 | 49 | 20 | 39 | 26 | 17 | 43 | 4
62 | Brick blocks ad external high insulation (2-30-15-2) | ExtWall |  |  | Asim | 3 | 52 | 53 | 4
63 | Floor with reinforced concrete slab, lightweight screed (12 cm) - insulation (10 cm) | GroundFloor |  |  | Asim | 6 | 46 | 49 | 8 | 12
64 | Brick-concrete slab - lightweight screed (12 cm) - insulation (10 cm) | IntCeiling |  |  | Sim | 12 | 26 | 49 | 33 | 26 | 17 | 43 | 3
65 | Hollow tiles and plaster (8 cm) | IntWall |  |  | Sim | 14 | 25 | 14
66 | Brick-concrete slab - lightweight screed (12 cm) - insulation (10 cm) | IntCeiling |  |  | Sim | 3 | 43 | 17 | 26 | 33 | 49 | 26 | 12
Note on E1: Administrator: Very heavy Heavy Medium Light Very light

## Materials
id | name | Material_type | Thickness [m] | Conductivity [W/(m K)] | Density [kg/m³] | Specific_heat [J/(kg K)] | Thermal_absorptance [-] | Thermal_resistance [(m2 K)/W]
1 | Wood | Opaque | 0.03 | 0.15 | 550 | 1600 | 0.7
2 | Roof Tiles | Opaque | 0.015 | 0.575 | 1800 | 840 | 0.9
3 | Plaster (external) | Opaque | 0.02 | 0.9 | 1800 | 910 | 0.9
4 | Plaster (internal) | Opaque | 0.02 | 0.7 | 1400 | 1000 | 0.9
5 | Stones blocks (wall) | Opaque | 0.4 | 2.4 | 2500 | 1000 | 0.7
6 | scree (ghiaione) | Opaque | 0.3 | 1.2 | 1700 | 1000 | 0.7
7 | concrete screed (traditional-10cm) | Opaque | 0.1 | 1.16 | 2000 | 670 | 0.7
8 | concrete mortar (2 cm) | Opaque | 0.02 | 1.4 | 2000 | 670 | 0.7
9 | beams and dead-air space | Opaque | 0.2 | 1.11 | 1.2 | 1000 | 0.7
10 | wood (6 cm) | Opaque | 0.06 | 0.18 | 710 | 2700 | 0.7
11 | Plywood | Opaque | 0.01 | 0.1 | 450 | 1000 | 0.7
12 | Gres (internal floor coating) | Opaque | 0.015 | 1.47 | 1700 | 1000 | 0.7
13 | Hollow tile (6 cm) | Opaque | 0.06 | 0.694 | 600 | 1000 | 0.7
14 | Plaster (internal wall) | Opaque | 0.015 | 0.7 | 1400 | 1010 | 0.7
15 | Solid bricks | Opaque | 0.375 | 0.72 | 1800 | 1000 | 0.7
16 | Steel rafter and hollow bricks (16 cm) | Opaque | 0.16 | 0.48 | 900 | 1000 | 0.7
17 | Reinforced concrete (4 cm) | Opaque | 0.04 | 1.4 | 2400 | 1000 | 0.7
18 | concrete mortar (3 cm) | Opaque | 0.03 | 1.4 | 2000 | 1000 | 0.7
19 | concrete screed (traditional-12cm) | Opaque | 0.12 | 1.16 | 2000 | 670 | 0.7
20 | Water proof coating | Opaque | 0.01 | 0.17 | 1200 | 1000 | 0.8
21 | Hollow bricks (8 cm) | Opaque | 0.08 | 0.4 | 800 | 1000 | 0.7
22 | air gap | AirGapMaterial | 0.05 | 0.2777778 | 1.2 | 1005 | 0.7 | 0.18
23 | Solid bricks (25 cm) | Opaque | 0.25 | 0.72 | 1800 | 1000 | 0.7
24 | Cinder Blocks (30 cm) | Opaque | 0.3 | 0.5 | 1800 | 1000 | 0.7
25 | Hollow tile (8 cm) | Opaque | 0.08 | 0.694 | 600 | 1000 | 0.7
26 | concrete mortar (2 cm) | Opaque | 0.02 | 1.4 | 2000 | 1000 | 0.7
27 | concrete screed (traditional-6cm) | Opaque | 0.06 | 1.06 | 1700 | 1000 | 0.7
28 | Hollow bricks and concrete beams (16 cm) | Opaque | 0.16 | 0.49 | 900 | 1000 | 0.7
29 | Concrete blocks | Opaque | 0.15 | 0.5 | 1400 | 1000 | 0.7
30 | Air Gap (10 cm) | AirGapMaterial | 0.08 | 0.4444444 | 1.2 | 1005 | 0.7 | 0.18
31 | Hollow bricks (12 cm) | Opaque | 0.12 | 0.39 | 800 | 1000 | 0.7
32 | Air Gap (6 cm) | AirGapMaterial | 0.06 | 0.3333333 | 1.2 | 1005 | 0.7 | 0.18
33 | Lightweight concrete screed (6 cm) | Opaque | 0.06 | 0.58 | 900 | 1000 | 0.7
34 | Perforated bricks | Opaque | 0.25 | 0.4 | 1000 | 1000 | 0.7
35 | Air Gap with insulation (2 cm) | AirGapMaterial | 0.02 | 0.045 | 30 | 570 | 0.7 | 0.4444444
36 | Concerete panel (25 cm) | Opaque | 0.25 | 0.58 | 1400 | 1000 | 0.7
37 | Insulating Fiberglass panel | Opaque | 0.03 | 0.04 | 30 | 670 | 0.7
38 | Concerete panel (1 cm) | Opaque | 0.01 | 0.58 | 1400 | 1000 | 0.7
39 | concrete screed (traditional-12cm) | Opaque | 0.12 | 1.06 | 1900 | 1000 | 0.7
40 | klinker | Opaque | 0.03 | 0.7 | 1500 | 1000 | 0.8
41 | Polystyrene insulation panel | Opaque | 0.02 | 0.045 | 30 | 1220 | 0.7
42 | Insulating Fiberglass panel | Opaque | 0.06 | 0.04 | 30 | 670 | 0.7
43 | Hollow bricks and concrete beams (24 cm) | Opaque | 0.24 | 0.65 | 900 | 1000 | 0.7
44 | Solid Bricks (25 cm) | Opaque | 0.25 | 0.72 | 1800 | 1000 | 0.7
45 | Polystyrene insulation panel | Opaque | 0.04 | 0.045 | 15 | 1220 | 0.7
46 | Lightweight screed (12 cm) | Opaque | 0.12 | 0.33 | 1200 | 1000 | 0.7
47 | Polystyrene insulation panel (5 cm) | Opaque | 0.05 | 0.045 | 30 | 1220 | 0.7
48 | Solid Bricks (38 cm) | Opaque | 0.38 | 0.72 | 1800 | 1000 | 0.7
49 | Polystyrene insulation panel (10 cm) | Opaque | 0.1 | 0.045 | 30 | 1220 | 0.7
50 | Pignatte in laterizio | Opaque | 0.16 | 0.64 | 600 | 1000 | 0.7
51 | Concrete panel (30 cm) | Opaque | 0.3 | 0.58 | 1400 | 1000 | 0.7
52 | Polystyrene insulation panel (10 cm) | Opaque | 0.15 | 0.045 | 30 | 1220 | 0.7
53 | Brick blocks | Opaque | 0.3 | 0.34 | 1000 | 1000 | 0.7
54 | Air gap with insulation (4cm) | AirGapMaterial | 0.04 | 0.045 | 15 | 1220 | 0.7 | 0.89

## Windows
id | name | U [W/(m²K)] | Solar_Heat_Gain_Coef [-] | visible_transmittance [-] | frame_factor [-] | shading_coef_int [-] | shading_coef_ext [-]
1 | Single glazing, metal frame without thermal break | 5.7 | 0.82 | 0.85 | 0 | 1 | 0.9
2 | Single glazing, wood frame | 4.9 | 0.82 | 0.85 | 0 | 1 | 0.9
3 | Double glazing, air filled, metal frame without thermal break | 3.7 | 0.7 | 0.79 | 0 | 1 | 0.9
4 | Double glazing, air filled, air filled, metal frame with thermal break | 3.4 | 0.7 | 0.79 | 0 | 1 | 0.9
5 | Low-e double glazing, air/gas filled, wood frame | 2.2 | 0.27 | 0.64 | 0 | 1 | 0.9
6 | Low-e double glazing, air/gas filled, wood frame | 2 | 0.27 | 0.64 | 0 | 1 | 0.9
Note on F1: Prataviera Enrico: 0 = no frame